## 9 cells
SoC | I | VE | VF | VG | VK | tau | R0 | Rp | Cp |  | t_rest | 80
0 | 1.276 | 2.69459 | 2.71959 | 2.72164 | 2.69573 | 136.33 | 0.01959248 | 0.0117742 | 11578.71 |  | t_charge | 20
0.1 | 0.5 | 3.77517 | 3.80017 | 3.80234 | 3.77633 | 127.7329 | 0.01959248 | 0.01173379 | 10885.9
0.2 | 0.5 | 34.149 | 34.923 | 34.943 | 34.188 | -119.7911 | 0.6065831 | -0.08626114 | 1388.703
0.3 | 0.5 | 3.91024 | 3.93524 | 3.93795 | 3.91169 | 127.9212 | 0.01959248 | 0.01467368 | 8717.731
0.4 | 0.5 | 3.92956 | 3.95456 | 3.95766 | 3.93121 | 126.8579 | 0.01959248 | 0.01665649 | 7616.123
0.5 | 0.5 | 3.94153 | 3.96653 | 3.97014 | 3.94346 | 127.7572 | 0.01959248 | 0.01952371 | 6543.696
0.6 | 0.5 | 3.95005 | 3.97505 | 3.97937 | 3.95235 | 126.9144 | 0.01959248 | 0.02322117 | 5465.46
0.7 | 0.5 | 35.015 | 35.85 | 35.87 | 35.03 | 278.0848 | 0.6543887 | 0.2258657 | 1231.195
0.8 | 0.5 | 3.97302 | 3.99802 | 4.00521 | 3.97686 | 127.5472 | 0.01959248 | 0.03882612 | 3285.087 | #VALUE!
0.9 | 0.5 | 4.02641 | 4.05141 | 4.06217 | 4.03215 | 127.3122 | 0.01959248 | 0.05800532 | 2194.837
1 | 0.5 | 37.568 | 4.29086 | 4.31216 | 4.27722 | #NUM! | -26.07926 | #NUM! | #NUM!
𝑅_𝑇ℎ=(𝑉_𝐺−𝑉_𝐹)/(𝐼×(1−𝑒^((−𝑡)/(𝑅_𝑇ℎ×𝐶_𝑇ℎ ))))
K

## cell 2
SoC | I | VE | VF | VG | VK | tau | R0 | Rp | Cp |  | t_rest | 15
0 | 1.25 | 2.69459 | 2.71959 | 2.72164 | 2.69573 | 25.56187 | 0.02 | 0.003021928 | 8458.795 |  | t_charge | 20
0.1 | 0.5 | 3.77517 | 3.80017 | 3.80234 | 3.77633 | 23.94991 | 0.02 | 0.003066279 | 7810.741
0.2 | 0.5 | 3.638 | 3.657 | 3.678 | 3.655 | 70.98606 | 0.0152 | 0.06842221 | 1037.471
0.3 | 0.5 | 3.705 | 3.722 | 3.731 | 3.711 | 36.99455 | 0.0136 | 0.01724084 | 2145.751
0.4 | 0.5 | 3.746 | 3.763 | 3.772 | 3.752 | 36.99455 | 0.0136 | 0.01724084 | 2145.751
0.5 | 0.5 | 3.794 | 3.809 | 3.816 | 3.799 | 44.5802 | 0.012 | 0.01549112 | 2877.791
0.6 | 0.5 | 3.833 | 3.847 | 3.855 | 3.838 | 31.91465 | 0.0112 | 0.01374474 | 2321.953
0.7 | 0.5 | 3.883 | 3.896 | 3.905 | 3.888 | 25.51946 | 0.0104 | 0.01325249 | 1925.635
0.8 | 0.5 | 3.954 | 3.965 | 3.975 | 3.96 | 29.36423 | 0.0088 | 0.01619629 | 1813.022 | #VALUE!
0.9 | 0.5 | 4.068 | 4.08 | 4.094 | 4.078 | 44.5802 | 0.0096 | 0.03098224 | 1438.896
1 | 1.05 | 4.182 | 4.192 | 4.201 | 4.188 | 36.99455 | 0.00952381 | 0.02052481 | 1802.431
𝑅_𝑇ℎ=(𝑉_𝐺−𝑉_𝐹)/(𝐼×(1−𝑒^((−𝑡)/(𝑅_𝑇ℎ×𝐶_𝑇ℎ ))))
K

## cell 1
SoC | I | VE | VF | VG | VK | tau | R0 | Rp | Cp |  | t_rest | 0.01
0 | 0.5 | 2.69459 | 2.71959 | 2.72164 | 2.69573 | 0.01704125 | 0.05 | 0.004330288 | 3.935361 |  | t_charge | 0.05
0.1 | 0.5 | 3.77517 | 3.80017 | 3.80234 | 3.77633 | 0.01596661 | 0.05 | 0.004538091 | 3.518353
0.2 | 0.5 | 3.8734 | 3.8984 | 3.90081 | 3.87469 | 0.0160004 | 0.05 | 0.005041526 | 3.173721
0.3 | 0.5 | 3.91024 | 3.93524 | 3.93795 | 3.91169 | 0.01599015 | 0.05 | 0.005668581 | 2.820838
0.4 | 0.5 | 3.92956 | 3.95456 | 3.95766 | 3.93121 | 0.01585724 | 0.05 | 0.006476671 | 2.448363
0.5 | 0.5 | 3.94153 | 3.96653 | 3.97014 | 3.94346 | 0.01596965 | 0.05 | 0.007549749 | 2.115256
0.6 | 0.5 | 3.95005 | 3.97505 | 3.97937 | 3.95235 | 0.0158643 | 0.05 | 0.009026119 | 1.757599
0.7 | 0.5 | 3.95808 | 3.98308 | 3.98849 | 3.96097 | 0.01594915 | 0.05 | 0.01131209 | 1.409921
0.8 | 0.5 | 3.97302 | 3.99802 | 4.00521 | 3.97686 | 0.0159434 | 0.05 | 0.01503323 | 1.060544 | #VALUE!
0.9 | 0.5 | 4.02641 | 4.05141 | 4.06217 | 4.03215 | 0.01591403 | 0.05 | 0.02249167 | 0.7075521
1 | 0.5 | 4.177 | 4.29086 | 4.31216 | 4.27722 | -0.006457192 | 0.22772 | -1.848094e-05 | 349.3975
𝑅_𝑇ℎ=(𝑉_𝐺−𝑉_𝐹)/(𝐼×(1−𝑒^((−𝑡)/(𝑅_𝑇ℎ×𝐶_𝑇ℎ ))))
K

## cell 3
SoC | I | VE | VF | VG | VK | tau | R0 | Rp | Cp |  | t_rest | 0.01
0 | 0.5 | 2.69459 | 2.71959 | 2.72164 | 2.69573 | 0.01704125 | 0.05 | 0.004330288 | 3.935361 |  | t_charge | 0.05
0.1 | 0.5 | 3.77517 | 3.80017 | 3.80234 | 3.77633 | 0.01596661 | 0.05 | 0.004538091 | 3.518353
0.2 | 0.5 | 3.8734 | 3.8984 | 3.90081 | 3.87469 | 0.0160004 | 0.05 | 0.005041526 | 3.173721
0.3 | 0.5 | 3.91024 | 3.93524 | 3.93795 | 3.91169 | 0.01599015 | 0.05 | 0.005668581 | 2.820838
0.4 | 0.5 | 3.92956 | 3.95456 | 3.95766 | 3.93121 | 0.01585724 | 0.05 | 0.006476671 | 2.448363
0.5 | 0.5 | 3.94153 | 3.96653 | 3.97014 | 3.94346 | 0.01596965 | 0.05 | 0.007549749 | 2.115256
0.6 | 0.5 | 3.95005 | 3.97505 | 3.97937 | 3.95235 | 0.0158643 | 0.05 | 0.009026119 | 1.757599
0.7 | 0.5 | 3.95808 | 3.98308 | 3.98849 | 3.96097 | 0.01594915 | 0.05 | 0.01131209 | 1.409921
0.8 | 0.5 | 3.97302 | 3.99802 | 4.00521 | 3.97686 | 0.0159434 | 0.05 | 0.01503323 | 1.060544 | #VALUE!
0.9 | 0.5 | 4.02641 | 4.05141 | 4.06217 | 4.03215 | 0.01591403 | 0.05 | 0.02249167 | 0.7075521
1 | 0.5 | 4.173 | 4.29086 | 4.31216 | 4.27722 | -0.006298034 | 0.23572 | -1.519523e-05 | 414.4746
𝑅_𝑇ℎ=(𝑉_𝐺−𝑉_𝐹)/(𝐼×(1−𝑒^((−𝑡)/(𝑅_𝑇ℎ×𝐶_𝑇ℎ ))))
K