## 9 cells
SoC | I | VE | VF | VG | VK | tau | R0 | Rp | Cp |  | t_rest | 80
0 | 1.276 | 2.69459 | 2.71959 | 2.72164 | 2.69573 | 136.33 | 0.01959248 | 0.0117742 | 11578.71 |  | t_charge | 20
0.1 | 0.5 | 3.77517 | 3.80017 | 3.80234 | 3.77633 | 127.7329 | 0.01959248 | 0.01173379 | 10885.9
0.2 | 0.5 | 34.149 | 34.923 | 34.943 | 34.188 | -119.7911 | 0.6065831 | -0.08626114 | 1388.703
0.3 | 0.5 | 3.91024 | 3.93524 | 3.93795 | 3.91169 | 127.9212 | 0.01959248 | 0.01467368 | 8717.731
0.4 | 0.5 | 3.92956 | 3.95456 | 3.95766 | 3.93121 | 126.8579 | 0.01959248 | 0.01665649 | 7616.123
0.5 | 0.5 | 3.94153 | 3.96653 | 3.97014 | 3.94346 | 127.7572 | 0.01959248 | 0.01952371 | 6543.696
0.6 | 0.5 | 3.95005 | 3.97505 | 3.97937 | 3.95235 | 126.9144 | 0.01959248 | 0.02322117 | 5465.46
0.7 | 0.5 | 35.015 | 35.85 | 35.87 | 35.03 | 278.0848 | 0.6543887 | 0.2258657 | 1231.195
0.8 | 0.5 | 3.97302 | 3.99802 | 4.00521 | 3.97686 | 127.5472 | 0.01959248 | 0.03882612 | 3285.087 | #VALUE!
0.9 | 0.5 | 4.02641 | 4.05141 | 4.06217 | 4.03215 | 127.3122 | 0.01959248 | 0.05800532 | 2194.837
1 | 0.5 | 37.568 | 4.29086 | 4.31216 | 4.27722 | #NUM! | -26.07926 | #NUM! | #NUM!
𝑅_𝑇ℎ=(𝑉_𝐺−𝑉_𝐹)/(𝐼×(1−𝑒^((−𝑡)/(𝑅_𝑇ℎ×𝐶_𝑇ℎ ))))
K

## cell 2
SoC | I | VE | VF | VG | VK | tau | R0 | Rp | Cp |  | t_rest | 20
0 | 1.27 | 2.69459 | 2.71959 | 2.72164 | 2.69573 | 34.08249 | 0.01968504 | 0.003636324 | 9372.787 |  | t_charge | 20
0.1 | 0.5 | 3.77517 | 3.80017 | 3.80234 | 3.77633 | 31.93321 | 0.01968504 | 0.003671084 | 8698.578
0.2 | 0.5 | 3.455 | 3.465 | 3.518 | 3.5 | 122.2274 | 0.007874016 | 0.2764764 | 442.0899
0.3 | 0.5 | 3.695 | 3.705 | 3.713 | 3.699 | 28.8539 | 0.007874016 | 0.01259843 | 2290.278
0.4 | 0.5 | 3.748 | 3.758 | 3.767 | 3.753 | 34.02595 | 0.007874016 | 0.01594488 | 2133.973
0.5 | 0.5 | 3.796 | 3.806 | 3.814 | 3.801 | 42.55286 | 0.007874016 | 0.0167979 | 2533.225
0.6 | 0.5 | 3.836 | 3.846 | 3.854 | 3.84 | 28.8539 | 0.007874016 | 0.01259843 | 2290.278
0.7 | 0.5 | 3.886 | 3.896 | 3.903 | 3.891 | 59.44027 | 0.007874016 | 0.01929134 | 3081.189
0.8 | 0.5 | 3.951 | 3.961 | 3.97 | 3.957 | 49.32607 | 0.007874016 | 0.02125984 | 2320.152 | #VALUE!
0.9 | 0.5 | 4.073 | 4.083 | 4.095 | 4.081 | 49.32607 | 0.007874016 | 0.02834646 | 1740.114
1 | 0.5 | 4.166 | 4.29086 | 4.31216 | 4.27722 | -12.10065 | 0.09831496 | -0.003972823 | 3045.858
𝑅_𝑇ℎ=(𝑉_𝐺−𝑉_𝐹)/(𝐼×(1−𝑒^((−𝑡)/(𝑅_𝑇ℎ×𝐶_𝑇ℎ ))))
K

## cell 1
SoC | I | VE | VF | VG | VK | tau | R0 | Rp | Cp |  | t_rest | 0.01
0 | 0.5 | 2.69459 | 2.71959 | 2.72164 | 2.69573 | 0.01704125 | 0.05 | 0.004330288 | 3.935361 |  | t_charge | 0.05
0.1 | 0.5 | 3.77517 | 3.80017 | 3.80234 | 3.77633 | 0.01596661 | 0.05 | 0.004538091 | 3.518353
0.2 | 0.5 | 3.8734 | 3.8984 | 3.90081 | 3.87469 | 0.0160004 | 0.05 | 0.005041526 | 3.173721
0.3 | 0.5 | 3.91024 | 3.93524 | 3.93795 | 3.91169 | 0.01599015 | 0.05 | 0.005668581 | 2.820838
0.4 | 0.5 | 3.92956 | 3.95456 | 3.95766 | 3.93121 | 0.01585724 | 0.05 | 0.006476671 | 2.448363
0.5 | 0.5 | 3.94153 | 3.96653 | 3.97014 | 3.94346 | 0.01596965 | 0.05 | 0.007549749 | 2.115256
0.6 | 0.5 | 3.95005 | 3.97505 | 3.97937 | 3.95235 | 0.0158643 | 0.05 | 0.009026119 | 1.757599
0.7 | 0.5 | 3.95808 | 3.98308 | 3.98849 | 3.96097 | 0.01594915 | 0.05 | 0.01131209 | 1.409921
0.8 | 0.5 | 3.97302 | 3.99802 | 4.00521 | 3.97686 | 0.0159434 | 0.05 | 0.01503323 | 1.060544 | #VALUE!
0.9 | 0.5 | 4.02641 | 4.05141 | 4.06217 | 4.03215 | 0.01591403 | 0.05 | 0.02249167 | 0.7075521
1 | 0.5 | 4.177 | 4.29086 | 4.31216 | 4.27722 | -0.006457192 | 0.22772 | -1.848094e-05 | 349.3975
𝑅_𝑇ℎ=(𝑉_𝐺−𝑉_𝐹)/(𝐼×(1−𝑒^((−𝑡)/(𝑅_𝑇ℎ×𝐶_𝑇ℎ ))))
K

## cell 3
SoC | I | VE | VF | VG | VK | tau | R0 | Rp | Cp |  | t_rest | 0.01
0 | 0.5 | 2.69459 | 2.71959 | 2.72164 | 2.69573 | 0.01704125 | 0.05 | 0.004330288 | 3.935361 |  | t_charge | 0.05
0.1 | 0.5 | 3.77517 | 3.80017 | 3.80234 | 3.77633 | 0.01596661 | 0.05 | 0.004538091 | 3.518353
0.2 | 0.5 | 3.8734 | 3.8984 | 3.90081 | 3.87469 | 0.0160004 | 0.05 | 0.005041526 | 3.173721
0.3 | 0.5 | 3.91024 | 3.93524 | 3.93795 | 3.91169 | 0.01599015 | 0.05 | 0.005668581 | 2.820838
0.4 | 0.5 | 3.92956 | 3.95456 | 3.95766 | 3.93121 | 0.01585724 | 0.05 | 0.006476671 | 2.448363
0.5 | 0.5 | 3.94153 | 3.96653 | 3.97014 | 3.94346 | 0.01596965 | 0.05 | 0.007549749 | 2.115256
0.6 | 0.5 | 3.95005 | 3.97505 | 3.97937 | 3.95235 | 0.0158643 | 0.05 | 0.009026119 | 1.757599
0.7 | 0.5 | 3.95808 | 3.98308 | 3.98849 | 3.96097 | 0.01594915 | 0.05 | 0.01131209 | 1.409921
0.8 | 0.5 | 3.97302 | 3.99802 | 4.00521 | 3.97686 | 0.0159434 | 0.05 | 0.01503323 | 1.060544 | #VALUE!
0.9 | 0.5 | 4.02641 | 4.05141 | 4.06217 | 4.03215 | 0.01591403 | 0.05 | 0.02249167 | 0.7075521
1 | 0.5 | 4.173 | 4.29086 | 4.31216 | 4.27722 | -0.006298034 | 0.23572 | -1.519523e-05 | 414.4746
𝑅_𝑇ℎ=(𝑉_𝐺−𝑉_𝐹)/(𝐼×(1−𝑒^((−𝑡)/(𝑅_𝑇ℎ×𝐶_𝑇ℎ ))))
K